## Sheet1
vzorek	E (keV)	FWHM	net area	chyba	Vytezek (count per second)	prvek	Ač	prechod	vytezek
1	8.17	1.16	24205	251	30.26	Cu	29	Kalfa+kb	30.26
2	25.25	1.1	66467	331	90.82	Sn	50	ka	90.82
	28.58	1.08	14171	190	19.36			kb
3	20.24	1.04	15116	171	57.74	Rh	45	ka	57.74
	22.84	0.96	3120	103	10.9			kb
4	10.61	0.83	3556	112	14.49	Pb		La
	12.67	0.9	3823	123	15.57			Lb
11	23.16	1.02	17017	178	83.43	Cd	48	ka	83.43
	26.18	1.15	4489	111	22.01			Kb
6	15.81	0.85	18116	249	36.85	Zr	40	ka	36.85
	17.67	0.62	1639	126	3.33			kb
9	17.49	1.07	35230	274	70.86	Mo	42	ka	70.86
	19.7	0.8	3881	143	7.81			kb
5	8.43	1.28	3716	147	5.49	Cu	29	Kalfa+kb
	22.15	1.02	23575	246	34.71	Ag	47	ka
	25.03	1.03	7557	161	11.17			kb
13	10.58	1.03	5293	129	13.64	Pb	82	La
	12.71	0.91	4834	148	12.46			Lb
	25.26	1.08	11483	158	29.6	Sn	50	Ka
	28.6	1.12	2958	94	7.62			Kb

radioaktivni	30.88	1.11		spektralni cary Cs
	35.08	1.26		spektralni cary Cs
	80.85	1.11		K-zachyt

										5			13
							Cu	30.26		Cu	5.49		Pb	13.64
							Ag	75		Ag	34.71		Sn	29.6
							Pb	14.49
							Sn	90.82
										wCu	0.281620377		wPb	0.7428153262
										wAg	0.718379623		wSn	0.2571846738